## Feuil1
Câble No. : | X1R51
Les 24 premières fibres sont la 24 mm, les 8 restantes sont la 8mm
The first 24 fibers are the 24 mm and the last 8 are the 8 mm
Fibre No. | Longueur | Perte | Perte | Moyenne | ORL | ORL | Longueur
| d'onde | A->B | B->A |  | A | B
| (nm) | (dB) | (dB) | (dB) | (dB) | (dB) | (km)
FIBER001 | 850 | 0.43 | 0.38 | 0.4 |  |  | 0.108
| 1300 | 0.24 | 0.23 | 0.24
FIBER002 | 850 | 0.56 | 0.5 | 0.53 |  |  | 0.113
| 1300 | 0.68 | 0.67 | 0.67
FIBER003 | 850 | 1.19 | 1.13 | 1.16 |  |  | 0.111
| 1300 | 0.76 | 0.75 | 0.76
FIBER004 | 850 | 0.58 | 0.53 | 0.55 |  |  | 0.112
| 1300 | 0.36 | 0.36 | 0.36
FIBER005 | 850 | 0.65 | 0.63 | 0.64 |  |  | 0.109
| 1300 | 0.88 | 0.88 | 0.88
FIBER006 | 850 | 0.56 | 0.51 | 0.53 |  |  | 0.114
| 1300 | 0.32 | 0.32 | 0.32
FIBER007 | 850 | 0.52 | 0.48 | 0.5 |  |  | 0.107
| 1300 | 0.34 | 0.34 | 0.34
FIBER008 | 850 | 0.64 | 0.62 | 0.63 |  |  | 0.11
| 1300 | 0.87 | 0.88 | 0.87
FIBER009 | 850 | 0.63 | 0.59 | 0.61 |  |  | 0.111
| 1300 | 0.85 | 0.85 | 0.85
FIBER010 | 850 | 0.64 | 0.62 | 0.63 |  |  | 0.11
| 1300 | 0.93 | 0.93 | 0.93
FIBER011 | 850 | 1.01 | 0.95 | 0.98 |  |  | 0.11
| 1300 | 0.61 | 0.61 | 0.61
FIBER012 | 850 | 1.13 | 1.07 | 1.1 |  |  | 0.108
| 1300 | 0.68 | 0.68 | 0.68
FIBER013 | 850 | 1.04 | 0.97 | 1 |  |  | 0.11
| 1300 | 0.61 | 0.6 | 0.6
FIBER014 | 850 | 1.16 | 1.1 | 1.13 |  |  | 0.109
| 1300 | 0.7 | 0.69 | 0.7
FIBER015 | 850 | 0.61 | 0.58 | 0.59 |  |  | 0.111
| 1300 | 0.85 | 0.85 | 0.85
FIBER016 | 850 | 1.1 | 1.02 | 1.06 |  |  | 0.11
| 1300 | 0.83 | 0.83 | 0.83
FIBER017 | 850 | 0.89 | 0.83 | 0.86 |  |  | 0.112
| 1300 | 0.67 | 0.66 | 0.66
FIBER018 | 850 | 0.9 | 0.91 | 0.9 |  |  | 0.112
| 1300 | 0.7 | 0.69 | 0.69
FIBER019 | 850 | 0.81 | 0.79 | 0.8 |  |  | 0.111
| 1300 | 0.63 | 0.62 | 0.62
FIBER020 | 850 | 0.77 | 0.79 | 0.78 |  |  | 0.11
| 1300 | 0.65 | 0.64 | 0.65
FIBER021 | 850 | 0.68 | 0.61 | 0.65 |  |  | 0.113
| 1300 | 0.68 | 0.68 | 0.68
FIBER022 | 850 | 0.68 | 0.61 | 0.65 |  |  | 0.113
| 1300 | 0.35 | 0.34 | 0.35
FIBER023 | 850 | 0.64 | 0.59 | 0.61 |  |  | 0.109
| 1300 | 0.39 | 0.39 | 0.39
FIBER024 | 850 | 1.55 | 1.54 | 1.54 |  |  | 0.11
| 1300 | 1.08 | 1.09 | 1.09
FIBER025 | 850 | 0.78 | 0.83 | 0.8 |  |  | 0.099
| 1300 | 0.68 | 0.65 | 0.66
FIBER026 | 850 | 0.54 | 0.48 | 0.51 |  |  | 0.097
| 1300 | 0.29 | 0.29 | 0.29
FIBER027 | 850 | 0.47 | 0.42 | 0.44 |  |  | 0.099
| 1300 | 0.27 | 0.27 | 0.27
FIBER028 | 850 | 0.76 | 0.71 | 0.73 |  |  | 0.099
| 1300 | 0.4 | 0.4 | 0.4
FIBER029 | 850 | 0.92 | 0.88 | 0.9 |  |  | 0.098
| 1300 | 0.38 | 0.38 | 0.38
FIBER030 | 850 | 1.03 | 1.03 | 1.03 |  |  | 0.099
| 1300 | 0.82 | 0.81 | 0.82
FIBER031 | 850 | 1.01 | 0.94 | 0.97 |  |  | 0.099
| 1300 | 0.59 | 0.57 | 0.58
FIBER032 | 850 | 0.68 | 0.64 | 0.66 |  |  | 0.099
| 1300 | 0.85 | 0.85 | 0.85