## Feuil1
Câble No. : | X5U51
Les 24 premières fibres sont la 24 mm, les 8 restantes sont la 8mm
The first 24 fibers are the 24 mm and the last 8 are the 8 mm
Fibre No. | Longueur | Perte | Perte | Moyenne | ORL | ORL | Longueur
| d'onde | A->B | B->A |  | A | B
| (nm) | (dB) | (dB) | (dB) | (dB) | (dB) | (km)
FIBER001 | 850 | 0.46 | 0.42 | 0.44 |  |  | 0.1
| 1300 | 0.22 | 0.21 | 0.21
FIBER002 | 850 | 0.67 | 0.61 | 0.64 |  |  | 0.1
| 1300 | 0.36 | 0.35 | 0.35
FIBER003 | 850 | 0.65 | 0.61 | 0.63 |  |  | 0.102
| 1300 | 0.4 | 0.4 | 0.4
FIBER004 | 850 | 0.53 | 0.48 | 0.51 |  |  | 0.102
| 1300 | 0.26 | 0.26 | 0.26
FIBER005 | 850 | 0.7 | 0.65 | 0.67 |  |  | 0.1
| 1300 | 0.46 | 0.46 | 0.46
FIBER006 | 850 | 0.46 | 0.42 | 0.44 |  |  | 0.099
| 1300 | 0.25 | 0.24 | 0.25
FIBER007 | 850 | 0.39 | 0.34 | 0.36 |  |  | 0.102
| 1300 | 0.17 | 0.16 | 0.16
FIBER008 | 850 | 0.48 | 0.43 | 0.45 |  |  | 0.1
| 1300 | 0.26 | 0.26 | 0.26
FIBER009 | 850 | 0.58 | 0.54 | 0.56 |  |  | 0.105
| 1300 | 0.34 | 0.34 | 0.34
FIBER010 | 850 | 0.59 | 0.54 | 0.57 |  |  | 0.1
| 1300 | 0.34 | 0.34 | 0.34
FIBER011 | 850 | 0.52 | 0.47 | 0.49 |  |  | 0.103
| 1300 | 0.28 | 0.28 | 0.28
FIBER012 | 850 | 0.54 | 0.49 | 0.52 |  |  | 0.102
| 1300 | 0.33 | 0.32 | 0.32
FIBER013 | 850 | 0.67 | 0.62 | 0.64 |  |  | 0.101
| 1300 | 0.42 | 0.41 | 0.41
FIBER014 | 850 | 0.57 | 0.52 | 0.55 |  |  | 0.101
| 1300 | 0.32 | 0.33 | 0.33
FIBER015 | 850 | 0.54 | 0.49 | 0.51 |  |  | 0.102
| 1300 | 0.3 | 0.29 | 0.29
FIBER016 | 850 | 0.68 | 0.64 | 0.66 |  |  | 0.101
| 1300 | 0.44 | 0.44 | 0.44
FIBER017 | 850 | 0.39 | 0.34 | 0.37 |  |  | 0.101
| 1300 | 0.17 | 0.16 | 0.17
FIBER018 | 850 | 0.68 | 0.63 | 0.65 |  |  | 0.101
| 1300 | 0.42 | 0.42 | 0.42
FIBER019 | 850 | 0.63 | 0.58 | 0.6 |  |  | 0.102
| 1300 | 0.42 | 0.42 | 0.42
FIBER020 | 850 | 0.54 | 0.5 | 0.52 |  |  | 0.102
| 1300 | 0.3 | 0.3 | 0.3
FIBER021 | 850 | 0.53 | 0.52 | 0.52 |  |  | 0.103
| 1300 | 0.28 | 0.3 | 0.29
FIBER022 | 850 | 0.79 | 0.75 | 0.77 |  |  | 0.103
| 1300 | 0.51 | 0.51 | 0.51
FIBER023 | 850 | 0.59 | 0.57 | 0.58 |  |  | 0.103
| 1300 | 0.37 | 0.39 | 0.38
FIBER024 | 850 | 0.57 | 0.52 | 0.55 |  |  | 0.099
| 1300 | 0.35 | 0.35 | 0.35
FIBER025 | 850 | 0.86 | 0.8 | 0.83 |  |  | 0.093
| 1300 | 0.65 | 0.65 | 0.65
FIBER026 | 850 | 0.45 | 0.4 | 0.42 |  |  | 0.091
| 1300 | 0.25 | 0.25 | 0.25
FIBER027 | 850 | 0.54 | 0.49 | 0.51 |  |  | 0.091
| 1300 | 0.31 | 0.31 | 0.31
FIBER028 | 850 | 0.37 | 0.33 | 0.35 |  |  | 0.092
| 1300 | 0.17 | 0.17 | 0.17
FIBER029 | 850 | 0.36 | 0.31 | 0.33 |  |  | 0.089
| 1300 | 0.17 | 0.17 | 0.17
FIBER030 | 850 | 1.1 | 1.06 | 1.08 |  |  | 0.091
| 1300 | 0.79 | 0.8 | 0.8
FIBER031 | 850 | 0.84 | 0.78 | 0.81 |  |  | 0.093
| 1300 | 0.44 | 0.43 | 0.44
FIBER032 | 850 | 0.79 | 0.74 | 0.77 |  |  | 0.091
| 1300 | 0.52 | 0.52 | 0.52